## XRD comparison
Eifelgold XRD mineralogy — Schubert 2022 vs CDI GH basanite (Qmineral schema)
FAU Erlangen | Qmineral | XXL fine basalt (Schubert 2022) | XXL coarse basalt (Schubert 2022) | CDI GH basanite / Eifelgold (Q mineral)
Microcline, sanidine | K-feldspar | 44
Anorthite | Plagioclase |  | 16 | 7.7
Diopside | Clinopyroxene | 13 | 40 | 49.4
Forsterite | Olivine | 4 | 5 | 11.2
Nephelite | Nepheline |  | 11 | 9.3
Leucite | Leucite |  | 15 | 12.6
| Sodalite |  |  | 0.5
Analcime | Analcime |  | 4 | 1.3
Natrolite | Natrolite | 34 | 3
| 2:1 layer silicates |  |  | 1.8
Chloritoid | Chlorite |  | 6
Calcite | Calcite | 5
| Apatite |  |  | 1.2
Note Schubert 2022: ''...a measurement of the surface area of the fine and coarse basalt in Hamburg attributed a bigger surface area to the coarse and a lower surface area to the fine basalt.''
--> The ''fine'' Eifelgold is mineralogically a different mafic volcanic rock from the ''coarse'' Eifelgold, which is the greenhouse basanite